## Sheet1
Stainless Steels SA-564 XM-16
Data Table for:Grades - Stainless Steels - SA-564 XM-16
ITEM | Standard Number | Descriptions
1 | SA-564/SA-564M | Hot-Rolled and Cold-Finished Age-Hardening Stainless Steel Bars and Shapes
Elements | Min.（≥） | Max.（≤）
C |  | 0.05
Mn |  | 0.5
Si |  | 0.5
P |  | 0.04
S |  | 0.03
Cr | 11 | 12.5
Ni | 7.5 | 9.5
Mo |  | 0.5
Cu | 1.5 | 2.5
Nb | 0.1 | 0.5
Ti | 0.8 | 1.4