## Sheet1
Stainless Steels G31410
Data Table for:Grades - Stainless Steels - G31410
ITEM | Standard Number | Descriptions
Elements | Min.（≥） | Max.（≤）
C |  | 0.5
Si |  | 0.3
Mn |  | 0.8
P
S
Ni |  | 0.3
Mo |  | 0.15