## Sheet1
Stainless Steels G31400
Data Table for:Grades - Stainless Steels - G31400
ITEM | Standard Number | Descriptions
Elements | Min.（≥） | Max.（≤）
C | 0.38 | 0.43
Si | 0.15 | 0.3
Mn | 0.7 | 0.9
P |  | 0.04
S |  | 0.04
Cr | 0.35 | 0.65
Ni | 1.1 | 1.4