## Sheet1
Stainless Steels H41400
Data Table for:Grades - Stainless Steels - H41400
ITEM | Standard Number | Descriptions
Elements | Min.（≥） | Max.（≤）
C | 0.37 | 0.44
Si | 0.15 | 0.35
Mn | 0.65 | 1.1
P |  | 0.035
S |  | 0.04
Cr | 0.75 | 1.2
Mo | 0.15 | 0.25