## Sheet1
Stainless Steels S65007
Data Table for:Grades - Stainless Steels - S65007
ITEM | Standard Number | Descriptions
Elements | Min.（≥） | Max.（≤）
C | 0.4 | 0.5
Si | 2.75 | 3.75
Mn |  | 0.8
P |  | 0.04
S |  | 0.03
Cr | 7.5 | 9.5
Ni |  | 0.5