## Sheet1
Stainless Steels EV3
Data Table for:Grades - Stainless Steels - EV3
ITEM | Standard Number | Descriptions
Elements | Min.（≥） | Max.（≤）
C | 0.2
Si | 1
Mn | 1.3
Cr | 21
Ni | 11.5