## Sheet1
Stainless Steels EV2
Data Table for:Grades - Stainless Steels - EV2
ITEM | Standard Number | Descriptions
Elements | Min.（≥） | Max.（≤）
C | 0.4
Si | 0.8
Mn | 4.3
Cr | 24
Ni | 3.8
Mo | 1.4