## Sheet1
Stainless Steels S63017
Data Table for:Grades - Stainless Steels - S63017
ITEM | Standard Number | Descriptions
Elements | Min.（≥） | Max.（≤）
C | 0.15 | 0.25
Si | 0.7 | 1
Mn | 1 | 1.5
P |  | 0.045
S |  | 0.03
Cr | 20 | 22
Ni | 10.5 | 12.5
N | 0.15 | 0.2