## Sheet1
Stainless Steels EV5
Data Table for:Grades - Stainless Steels - EV5
ITEM | Standard Number | Descriptions
Elements | Min.（≥） | Max.（≤）
C | 0.3 | 0.45
Si | 2.75 | 3.25
Mn | 0.8 | 1.3
P |  | 0.04
S |  | 0.03
Cr | 18 | 20
Ni | 7.5 | 8.5