## Sheet1
Stainless Steels EVl2
Data Table for:Grades - Stainless Steels - EVl2
ITEM | Standard Number | Descriptions
Elements | Min.（≥） | Max.（≤）
C | 0.5 | 0.6
Si |  | 0.25
Mn | 7 | 9.5
P |  | 0.05
S |  | 0.035
Cr | 19.25 | 21.5
Ni | 1.5 | 2.75
N | 0.2 | 0.4