## Sheet1
Stainless Steels S63018
Data Table for:Grades - Stainless Steels - S63018
ITEM | Standard Number | Descriptions
Elements | Min.（≥） | Max.（≤）
C | 0.28 | 0.38
Si | 0.6 | 0.9
Mn | 1.5 | 3.5
P
S
Cr | 22 | 24
Ni | 7 | 9
Mo |  | 0.5
N | 0.28 | 0.35