## Sheet1
Stainless Steels 7Mo plus
Data Table for:Grades - Stainless Steels - 7Mo plus
ITEM | Standard Number | Descriptions
Elements | Min.（≥） | Max.（≤）
C |  | 0.03
Si | 0.6
Mn | 2
Cr | 26 | 29
Ni | 3.5 | 5.2
Mo | 1 | 2.5
P |  | 0.035
N | 0.15 | 0.35