## Sheet1
Stainless Steels 9Cr-1Mo-V-Cb-N
Data Table for:Grades - Stainless Steels - 9Cr-1Mo-V-Cb-N
ITEM | Standard Number | Descriptions
Elements | Min.（≥） | Max.（≤）
C | 0.08 | 0.12
Si | 0.2 | 0.5
Mn | 0.3 | 0.6
Cr | 8 | 9.5
Ni |  | 0.4
Mo | 0.85 | 1.05
Al |  | 0.04
V | 0.18 | 0.25
Nb | 0.06 | 0.1
N | 0.03 | 0.07