## Sheet1
Stainless Steels 14-4PH
Data Table for:Grades - Stainless Steels - 14-4PH
ITEM | Standard Number | Descriptions
Elements | Min.（≥） | Max.（≤）
C |  | 0.03
Si |  | 0.75
Mn |  | 0.35
Cr |  | 14.1
Ni |  | 4.25
Mo |  | 2.38
Cu |  | 3.25
Nb |  | 0.25
N |  | 0.02
Fe |  | remaining