## Sheet1
Stainless Steels 15-15 LC
Data Table for:Grades - Stainless Steels - 15-15 LC
ITEM | Standard Number | Descriptions
Elements | Min.（≥） | Max.（≤）
C |  | 0.03
Si |  | 0.04
Mn |  | 15.3
Cr |  | 16.3
Ni |  | 1.1
Mo |  | 1.1
Cu |  | 0.56
N |  | 0.4
Fe |  | remaining