## Sheet1
Stainless Steels 17-4 PH
Data Table for:Grades - Stainless Steels - 17-4 PH
ITEM | Standard Number | Descriptions
1 | MIL-C-24111B | Chromium-nickel alloy steel bars, rods and forgings, corrosion resistant
Elements | Min.（≥） | Max.（≤）
C |  | 0.04
Si |  | 0.6
Mn |  | 0.28
Cr |  | 16
Ni |  | 4.25
Cu |  | 3.3
Fe |  | remaining
Nb |  | 0.27