## Sheet1
Stainless Steels B 883 MIM-17-4-PH
Data Table for:Grades - Stainless Steels - B 883 MIM-17-4-PH
ITEM | Standard Number | Descriptions
1 | B 883 (2010) | Standard Specification for Metal Injection Molding (MIM) Ferrous Materials
Elements | Min.（≥） | Max.（≤）
C |  | 0.07
Si |  | 1
Mn |  | 1
Cr | 15 | 17.5
Ni | 3 | 5
Cu | 3 | 5
Nb | 0.15 | 1.45