## Sheet1
Stainless Steels X12Cr13
Data Table for:Grades - Stainless Steels - X12Cr13
ITEM | Standard Number | Descriptions
1 | DIN EN 2460 | Steel FE-PM1901 (X12CrNi13) - 600 MPa <= Rm <= 800 MPa - Bars - De <= 70 mm
2 | DIN 17440 (1996) | Stainless steels - Technical delivery conditions for drawn wire
3 | DIN EN 10088-1 | Stainless steels - Part 1: List of stainless steels
4 | DIN EN 10088-2 | Stainless steels - Part 2: Technical delivery conditions for sheet/plate and strip of corrosion resisting steels for general purposes
5 | DIN EN 10088-3 | Stainless steels - Part 3: Technical delivery conditions for semi-finished products, bars, rods, wire, sections and bright products of corrosion resisting steels for general purposes
6 | DIN EN 10088-4 | Stainless steels - Part 4: Technical delivery conditions for sheet/plate and strip of corrosion resisting steels for construction purposes
7 | DIN EN 10088-5 | Stainless steels - Part 5: Technical delivery conditions for bars, rods, wire, sections and bright products of corrosion resisting steels for construction purposes
8 | DIN EN 10250-4 | Open die steel forgings for general engineering purposes - Part 4: Stainless steels
9 | DIN EN 10263-5 | Steel rod, bars and steel wire for cold heading and cold extrusion - Part 5: Technical delivery conditions for stainless steels
10 | DIN EN 10272 | Stainless steel bars for pressure purposes
11 | DIN EN 10297-2 (2005) | Seamless circular steel tubes for mechanical and general engineering purposes - Technical delivery conditions - Part 2: Stainless steel
Elements | Min.（≥） | Max.（≤）
C | 0.08 | 0.15
Si |  | 1
Mn |  | 1.5
P |  | 0.04
S | 0.15 | 0.35
Cr | 12 | 13
Ni |  | 0.6