## Sheet1
Stainless Steels X6CrMo17-1
Data Table for:Grades - Stainless Steels - X6CrMo17-1
ITEM | Standard Number | Descriptions
1 | DIN EN 10088-1 | Stainless steels - Part 1: List of stainless steels
2 | DIN EN 10088-3 | Stainless steels - Part 3: Technical delivery conditions for semi-finished products, bars, rods, wire, sections and bright products of corrosion resisting steels for general purposes
3 | DIN EN 10088-2 | Stainless steels - Part 2: Technical delivery conditions for sheet/plate and strip of corrosion resisting steels for general purposes
4 | DIN EN 10263-5 | Steel rod, bars and steel wire for cold heading and cold extrusion - Part 5: Technical delivery conditions for stainless steels
Elements | Min.（≥） | Max.（≤）
C |  | 0.08
Si |  | 1
Mn |  | 1
P |  | 0.04
S |  | 0.03
Cr | 16 | 18
Mo | 0.9 | 1.3