## Sheet1
Stainless Steels 17-22-A
Data Table for:Grades - Stainless Steels - 17-22-A
ITEM | Standard Number | Descriptions
1 | SAE AMS 6304L (2012) | Low-Alloy Steel, Heat-Resistant, Bars, Forgings, and Tubing 0.95Cr - 0.55Mo - 0.30V (0.40 - 0.50C)
2 | SAE AMS 6305F (2012) | Steel, Heat-Resistant, Bars, Forgings, and Tubing 0.95Cr - 0.55Mo - 0.30V (0.40 - 0.50C) Vacuum Arc Remelted
3 | SAE J 467 (1968) | Special Purpose Alloys ("Superalloys")
Elements | Min.（≥） | Max.（≤）
C |  | 0.45
Si |  | 0.65
Mn |  | 0.55
P
S
Ni
Cr |  | 12.5
Al
Cu
Ti
Fe | remaining
V |  | 0.3
Mo |  | 0.55