## Sheet1
Stainless Steels 19-9 DL
Data Table for:Grades - Stainless Steels - 19-9 DL
ITEM | Standard Number | Descriptions
1 | SAE J 467 (1968) | Special Purpose Alloys ("Superalloys")
Elements | Min.（≥） | Max.（≤）
C |  | 0.32
Si |  | 0.55
Mn | 1.15
P
S
Ni | 9
Cr | 18.5
Al
Cu
Ti | 0.25
Fe | remaining
V
Mo | 1.4
W | 1.35
Nb | 0.4