## Sheet1
Stainless Steels X4CrNi18-12
Data Table for:Grades - Stainless Steels - X4CrNi18-12
ITEM | Standard Number | Descriptions
1 | DIN 17440 (2001) | Stainless steels - Technical delivery conditions for drawn wire
2 | DIN 17441 (1997) | Stainless steels - Technical delivery conditions for cold rolled strips and slit coils strip and sheets cut from such strips for pressure purposes
3 | DIN EN 10088-1 | Stainless steels - Part 1: List of stainless steels
4 | DIN EN 10088-2 | Stainless steels - Part 2: Technical delivery conditions for sheet/plate and strip of corrosion resisting steels for general purposes
5 | DIN EN 10088-3 | Stainless steels - Part 3: Technical delivery conditions for semi-finished products, bars, rods, wire, sections and bright products of corrosion resisting steels for general purposes
6 | DIN EN 10264-4 (2002) | Steel wire and wire products - Steel wire for ropes - Part 4: Stainless steel wire
7 | DIN EN 10269 | Steels and nickel alloys for fasteners with specified elevated and/or low temperature properties
Elements | Min.（≥） | Max.（≤）
C |  | 0.06
Si |  | 1
Mn |  | 2
P |  | 0.045
S |  | 0.015
Cr | 17 | 19
Ni | 11 | 13
N |  | 0.11