## Sheet1
Stainless Steels A 955 XM-28 Grade 40
Data Table for:Grades - Stainless Steels - A 955 XM-28 Grade 40
ITEM | Standard Number | Descriptions
1 | A 955/A 955M (2011) | Deformed and Plain Stainless-Steel Bars for Concrete Reinforcement
Elements | Min.（≥） | Max.（≤）
C |  | 0.15
Mn | 11 | 14
P |  | 0.045
S |  | 0.03
Si |  | 1
Ni | 0.5 | 2.5
Cr | 16.5 | 19
N | 0.2 | 0.45