## Sheet1
Stainless Steels A 29 40L23
Data Table for:Grades - Stainless Steels - A 29 40L23
ITEM | Standard Number | Descriptions
1 | A 29/A 29M (2012) | Steel Bars, Carbon and Alloy, Hot-Wrought, General Requirements for
Elements | Min.（≥） | Max.（≤）
C |  | 0.01
Si |  | 0.2
Mn |  | 0.3
P
S
Ni |  | 0.15
Cr | 28 | 30
Al
Cu |  | 0.15
Ti
Fe
N |  | 0.02
Mo | 3.5 | 4.2