## Sheet1
Stainless Steels SA-240 Type 29-4C
Data Table for:Grades - Stainless Steels - SA-240 Type 29-4C
ITEM | Standard Number | Descriptions
1 | SA-240/SA-240M | Specification for Chromium and Chromium-Nickel Stainless Steel Plate, Sheet, and Strip for Pressure Vessels and for General Applications
Elements | Min.（≥） | Max.（≤）
C |  | 0.03
Si |  | 1
Mn |  | 1
P |  | 0.04
S
Ni |  | 1
Cr | 28 | 30
Al
Cu |  | 0.15
Ti
Fe
N |  | 0.045
Mo | 3.6 | 4.2