## Sheet1
Stainless Steels F 899 S28200
Data Table for:Grades - Stainless Steels - F 899 S28200
ITEM | Standard Number | Descriptions
1 | F 899 (2012) | Standard Specification for Wrought Stainless Steels for Surgical Instruments
Elements | Min.（≥） | Max.（≤）
C |  | 0.15
Si |  | 1
Mn | 17 | 19
P |  | 0.045
S |  | 0.03
Cr | 17 | 19
Mo | 0.75 | 1.25
Cu | 0.75 | 1.25
N | 0.4 | 0.6