## Sheet1
Stainless Steels B 823 CZP-3002-14
Data Table for:Grades - Stainless Steels - B 823 CZP-3002-14
ITEM | Standard Number | Descriptions
1 | B 823 (2009) | Materials for Nonferrous Powder Metallurgy (P/M) Structural Parts
Elements | Min.（≥） | Max.（≤）
C |  | 0.05
Si |  | 0.2
Mn |  | 0.5
P
S
Ni |  | remaining
Cr | 15 | 17
Al | 4 | 5
Cu
Ti |  | 0.5
Fe | 2 | 4
N
Mo |  | 0.5
B |  | 0.006
Zr |  | 0.05