## Sheet1
Stainless Steels B 774 216-217
Data Table for:Grades - Stainless Steels - B 774 216-217
ITEM | Standard Number | Descriptions
1 | B 774 (2010) | Low Melting Point Alloys
Elements | Min.（≥） | Max.（≤）
C |  | 0.08
Si |  | 1
Mn | 7.5 | 9
P
S
Ni | 5 | 7
Cr | 17.5 | 22
Al
Cu
Ti
Fe
N | 0.25 | 0.5
Mo | 2 | 3