## Sheet1
Stainless Steels E307T
Data Table for:Grades - Stainless Steels - E307T
ITEM | Standard Number | Descriptions
1 | SFA-5.22 | Stainless Steel Electrodes for Flux Cored Arc Welding and Stainless Steel Flux Cored Rods for Gas Tungsten Arc Welding
Elements | Min.（≥） | Max.（≤）
C |  | 0.15
Si |  | 1
Mn | 3.75 | 4.75
P |  | 0.045
S |  | 0.03
Ni | 9 | 10.5
Cr | 19 | 22
Al
Cu
Ti
Fe
N
Mo
V