## Sheet1
Stainless Steels S47450
Data Table for:Grades - Stainless Steels - S47450
ITEM | Standard Number | Descriptions
1 | GB/T 8732 (2004) | Steels of blade for steam turbine
Elements | Min.（≥） | Max.（≤）
C | 0.15 | 0.2
Mn | 0.5 | 0.8
P |  | 0.02
S |  | 0.015
Si |  | 0.5
Ni | 0.3 | 0.6
Cr | 10 | 12
Mo | 0.6 | 0.9
Cu |  | 0.1
V | 0.2 | 0.3
Al |  | 0.03
N | 0.04 | 0.09
Nb | 0.2 | 0.6