## Sheet1
Stainless Steels E 318
Data Table for:Grades - Stainless Steels - E 318
ITEM | Standard Number | Descriptions
1 | A5.4/A5.4M | Stainless Steel Electrodes for Shielded Metal Arc Welding
Elements | Min.（≥） | Max.（≤）
C |  | 0.08
Si |  | 1
Mn |  | 2
P |  | 0.045
S |  | 0.03
Ni | 13 | 15
Cr | 17 | 19
Al
Cu
Ti
Fe
N
Mo | 1.75 | 2.75
V