## Sheet1
Stainless Steels 4419
Data Table for:Grades - Stainless Steels - 4419
ITEM | Standard Number | Descriptions
1 | A 752M (2010) | General Requirements for Wire Rods and Coarse Round Wire, Alloy Steel [Metric]
Elements | Min.（≥） | Max.（≤）
C |  | 0.25
Si |  | 0.3
Mn |  | 1
P
S
Ni |  | 0.5
Cr |  | 11.5
Al
Cu
Ti
Fe |  | remaining
N
Mo |  | 0.5
W |  | 0.25
V |  | 0.4