## Sheet1
Stainless Steels G44220
Data Table for:Grades - Stainless Steels - G44220
ITEM | Standard Number | Descriptions
Elements | Min.（≥） | Max.（≤）
C |  | 0.22
Si |  | 0.4
Mn |  | 0.75
P
S
Ni |  | 0.75
Cr |  | 12.5
Al
Cu
Ti
Fe |  | remaining
N
Mo |  | 1
W |  | 1
V |  | 0.22