## Sheet1
Stainless Steels A 493 S30200
Data Table for:Grades - Stainless Steels - A 493 S30200
ITEM | Standard Number | Descriptions
1 | A 493 (2009) | Stainless Steel Wire and Wire Rods for Cold Heading and Cold Forging
Elements | Min.（≥） | Max.（≤）
C |  | 0.15
Si |  | 1
Mn |  | 2
P |  | 0.045
S |  | 0.03
Cr | 17 | 19
Ni | 8 | 10