## Sheet1
Stainless Steels SA-790 Type 2507
Data Table for:Grades - Stainless Steels - SA-790 Type 2507
ITEM | Standard Number | Descriptions
1 | SA-790/SA-790M | Specification for Seamless and Welded Ferritic /Austenitic Stainless Steel Pipe
Elements | Min.（≥） | Max.（≤）
C |  | 0.03
Si |  | 0.08
Mn |  | 1.2
P |  | 0.035
S |  | 0.02
Ni | 6 | 8
Cr | 24 | 26
Al
Cu
Ti
Fe
N | 0.24 | 0.32
Mo | 3 | 5
W
V