## Sheet1
Stainless Steels AF71
Data Table for:Grades - Stainless Steels - AF71
ITEM | Standard Number | Descriptions
1 | SAE J 467 (1968) | Special Purpose Alloys ("Superalloys")
Elements | Min.（≥） | Max.（≤）
C |  | 0.3
Si |  | 0.3
Mn |  | 18
P
S
Ni
Cr |  | 12.5
Al
Cu
Ti
Fe |  | remaining
N |  | 0.2
Mo |  | 3
W
V |  | 0.9
B |  | 0.2