## Sheet1
Stainless Steels AF 1410
Data Table for:Grades - Stainless Steels - AF 1410
ITEM | Standard Number | Descriptions
1 | SAE AMS 6533C (2002) | Steel, Welding Wire 2.0Cr - 10Ni - 14Co - 1.0Mo - (0.13 - 0.17C) Vacuum Melted, Environment Controlled Packaging
Elements | Min.（≥） | Max.（≤）
C | 0.13 | 0.17
Si |  | 0.1
Mn |  | 0.1
P |  | 0.008
S |  | 0.005
Ni | 9.5 | 10.5
Cr | 1.8 | 2.2
Al |  | 0.015
Cu
Ti |  | 0.015
Fe
N |  | 0.0015
Mo | 0.9 | 1.1
W
O |  | 0.0015
Co | 13.5 | 14.5