## Sheet1
Stainless Steels 302B
Data Table for:Grades - Stainless Steels - 302B
ITEM | Standard Number | Descriptions
1 | A 167 (2009) | Stainless and Heat-Resisting Chromium-Nickel Steel Plate, Sheet, and Strip
2 | A 276 (2010) | Stainless Steel Bars and Shapes
3 | A 314 (2008) | Stainless Steel Billets and Bars for Forging
4 | A 473 (2009) | Stainless Steel Forgings
5 | A 580/A 580M (2012) | Stainless Steel Wire
6 | A 959 (2011) | Standard Guide for Specifying Harmonized Standard Grade Compositions for Wrought Stainless Steels
Elements | Min.（≥） | Max.（≤）
C |  | 0.15
Si | 2 | 3
Mn |  | 2
P |  | 0.045
S |  | 0.03
Cr | 17 | 19
Ni | 8 | 10