## Sheet1
Stainless Steels SUS 302B
Data Table for:Grades - Stainless Steels - SUS 302B
ITEM | Standard Number | Descriptions
1 | G 4304 (2010) | Hot-rolled stainless steel plates, sheet and strip
2 | G 4305 (2010) | Cold-rolled stainless steel plate, sheet and strip
3 | G 4312 (2011) | Heat-resisting steel plate, sheet and strip
Elements | Min.（≥） | Max.（≤）
C |  | 0.15
Si | 2 | 3
Mn |  | 2
P |  | 0.045
S |  | 0.03
Cr | 17 | 19
Ni | 8 | 10