## Sheet1
Stainless Steels 303
Data Table for:Grades - Stainless Steels - 303
ITEM | Standard Number | Descriptions
1 | A 314 (2008) | Stainless Steel Billets and Bars for Forging
2 | A 473 (2009) | Stainless Steel Forgings
3 | A 581/A 581M (2009) | Free-Machining Stainless Steel Wire and Wire Rods
4 | A 582/A 582M (2012) | Free-Machining Stainless Steel Bars
5 | A 895 (2009) | Free-Machining Stainless Steel Plate, Sheet, and Strip
6 | A 959 (2011) | Standard Guide for Specifying Harmonized Standard Grade Compositions for Wrought Stainless Steels
Elements | Min.（≥） | Max.（≤）
C |  | 0.15
Si |  | 1
Mn |  | 2
P |  | 0.2
S | 0.15
Cr | 17 | 19
Ni | 8 | 10
Mo |  | 0.6