## Sheet1
Stainless Steels Custom 455 Grade 1
Data Table for:Grades - Stainless Steels - Custom 455 Grade 1
ITEM | Standard Number | Descriptions
1 | SAE AMS 5617J (2006) | Steel, Corrosion-Resistant, Bars, Wire, and Forgings 12Cr - 8.5Ni - 1.2Ti - 2.0Cu Vacuum Induction Plus Vacuum Consumable Electrode Melted Solution Heat Treated, Precipitation Hardenable
Elements | Min.（≥） | Max.（≤）
C |  | 0.02
Si
Mn
P
S
Ni |  | 8.5
Cr |  | 12
Al
Cu |  | 2
Ti |  | 1.15
Fe |  | remaining
Mo
Co
Nb |  | 0.38
B |  | 0.003