## Sheet1
Stainless Steels A 581 S30300
Data Table for:Grades - Stainless Steels - A 581 S30300
ITEM | Standard Number | Descriptions
1 | A 581/A 581M (2009) | Free-Machining Stainless Steel Wire and Wire Rods
Elements | Min.（≥） | Max.（≤）
C |  | 0.15
Si |  | 1
Mn |  | 2
P |  | 0.2
S | 0.15
Cr | 17 | 19
Ni | 8 | 10
Mo |  | 0.6