## Sheet1
Stainless Steels Discaloy
Data Table for:Grades - Stainless Steels - Discaloy
ITEM | Standard Number | Descriptions
1 | SAE J 467 (1968) | Special Purpose Alloys ("Superalloys")
Elements | Min.（≥） | Max.（≤）
C |  | 0.08
Si |  | 0.8
Mn |  | 0.9
P
S
Ni |  | 26
Cr |  | 13.5
Al |  | 0.07
Cu
Ti |  | 1.75
Fe |  | remaining
Mo |  | 2.75
Co
B |  | 0.005