## Sheet1
Stainless Steels Elgiloy
Data Table for:Grades - Stainless Steels - Elgiloy
ITEM | Standard Number | Descriptions
1 | SAE J 467 (1968) | Special Purpose Alloys ("Superalloys")
Elements | Min.（≥） | Max.（≤）
C |  | 0.15
Si
Mn |  | 2
P
S
Ni |  | 15
Cr |  | 20
Al
Cu
Ti
Fe |  | 16
Mo |  | 7
Co |  | remaining
Be |  | 0.04