## Sheet1
Stainless Steels F1091 R30605
Data Table for:Grades - Stainless Steels - F1091 R30605
ITEM | Standard Number | Descriptions
1 | F 1091 (2008) | Standard Specification for Wrought Cobalt-20Chromium-15Tungsten-10Nickel Alloy Surgical Fixation Wire (UNS R30605)
Elements | Min.（≥） | Max.（≤）
C | 0.1 | 0.2
Si | 1 | 1.4
Mn | 0.5 | 0.8
P
S
Ni | 19 | 22
Cr | 7 | 9
Al
Cu
Ti
Fe
Mo
Co