## Sheet1
Stainless Steels D-H 400
Data Table for:Grades - Stainless Steels - D-H 400
ITEM | Standard Number | Descriptions
1 | SAE J 470 (1976) | Wrought nickel and nickel-related alloys
Elements | Min.（≥） | Max.（≤）
C |  | 0.23
Si |  | 0.45
Mn |  | 0.3
P
S
Ni |  | 0.4
Cr |  | 2.8
Al
Cu
Ti
Fe |  | remaining
Mo |  | 0.5
Co
V |  | 0.75
W |  | 0.5