## Sheet1
Stainless Steels A 646 Grade HP 9-4-20
Data Table for:Grades - Stainless Steels - A 646 Grade HP 9-4-20
ITEM | Standard Number | Descriptions
1 | A 646/A 646M (2011) | Premium Quality Alloy Steel Blooms and Billets for Aircraft and Aerospace Forgings
Elements | Min.（≥） | Max.（≤）
C | 0.17 | 0.23
Si |  | 0.1
Mn |  | 0.2
Ni |  | 0.65
Cr |  | 0.4
Al | 4.25 | 4.75
Cu
Ti
Fe
Mo |  | 0.85
Co | 8.5 | 9.5
V | 0.06 | 0.12
P |  | 0.01
S |  | 0.01
W | 0.9 | 1.1