## Sheet1
Stainless Steels HP 9-4-30
Data Table for:Grades - Stainless Steels - HP 9-4-30
ITEM | Standard Number | Descriptions
1 | SAE AMS 6524E (1991) | Steel, Sheet, Strip, and Plate 1.0Cr - 7.5Ni - 4.5Co - 1.0Mo - 0.09V (0.29 - 0.34C) Consumable Electrode Vacuum Melted, Annealed
Elements | Min.（≥） | Max.（≤）
C | 0.29 | 0.34
Si |  | 0.1
Mn | 0.1 | 0.35
Ni | 7 | 8
Cr | 0.9 | 1.1
Al
Cu
Ti
Fe
Mo | 0.9 | 1.1
Co | 4.25 | 4.75
V | 0.06 | 0.12
P |  | 0.01
S |  | 0.01