## Sheet1
Stainless Steels Kovar
Data Table for:Grades - Stainless Steels - Kovar
ITEM | Standard Number | Descriptions
1 | SAE AMS-I-23011B (2006) | Iron-Nickel Alloys for Sealing to Glasses and Ceramic
Elements | Min.（≥） | Max.（≤）
C |  | 0.04
Si |  | 0.2
Mn |  | 0.5
Ni |  | 29
Cr |  | 0.2
Al |  | 0.1
Cu |  | 0.2
Ti |  | 0.1
Fe |  | 53
Mo |  | 0.2
Co |  | 17
W
Mg |  | 0.1
Zr |  | 0.1