## Sheet1
Stainless Steels Lapelloy
Data Table for:Grades - Stainless Steels - Lapelloy
ITEM | Standard Number | Descriptions
1 | SAE J 467 (1968) | Special Purpose Alloys ("Superalloys")
Elements | Min.（≥） | Max.（≤）
C |  | 0.3
Si |  | 0.25
Mn |  | 1
Ni |  | 0.3
Cr |  | 12
Al
Cu
Ti
Fe |  | remaining
Mo |  | 2.75
Co
V |  | 0.25